## Sheet1
strain,σ | stress,ε | strain,σ | stress,ε
% | Mpa | % | Mpa
0 | 0 | 0 | 0
0.025 | -5.98138 | 0.025 | -0.46353
0.05 | 2.51622 | 0.05 | 1.00529
0.075 | 2.21004 | 0.075 | 6.09041
0.1 | 7.94102 | 0.1 | 10.15784
0.125 | 8.39154 | 0.125 | 13.414
0.15 | 8.5989 | 0.15 | 16.47452
0.175 | 11.79192 | 0.175 | 19.08599
0.2 | 18.64183 | 0.2 | 21.68756
0.225 | 18.62835 | 0.225 | 29.66987
0.25 | 22.369 | 0.25 | 37.86131
0.275 | 21.77671 | 0.275 | 35.7627
0.3 | 23.64965 | 0.3 | 36.34042
0.325 | 26.74169 | 0.325 | 38.99086
0.35 | 30.61431 | 0.35 | 48.36441
0.375 | 36.3232 | 0.375 | 54.70704
0.4 | 33.96457 | 0.4 | 57.29423
0.425 | 38.28204 | 0.425 | 57.75958
0.45 | 44.62796 | 0.45 | 57.58561
0.475 | 42.24197 | 0.475 | 64.37332
0.5 | 44.91819 | 0.5 | 75.85611
0.525 | 48.86582 | 0.525 | 78.05383
0.55 | 50.87889 | 0.55 | 78.00591
0.575 | 50.07471 | 0.575 | 85.77428
0.6 | 56.77854 | 0.6 | 85.5241
0.625 | 54.99374 | 0.625 | 90.58656
0.65 | 61.21404 | 0.65 | 99.38216
0.675 | 64.3509 | 0.675 | 103.89041
0.7 | 69.2213 | 0.7 | 104.27539
0.725 | 72.78404 | 0.725 | 109.97414
0.75 | 74.04598 | 0.75 | 118.51523
0.775 | 81.24893 | 0.775 | 124.63574
0.8 | 75.29713 | 0.8 | 125.26888
0.825 | 81.175 | 0.825 | 124.91797
0.85 | 85.55309 | 0.85 | 131.48472
0.875 | 86.70319 | 0.875 | 134.1627
0.9 | 84.30547 | 0.9 | 138.00791
0.925 | 90.73469 | 0.925 | 142.24835
0.95 | 92.2325 | 0.95 | 144.52711
0.975 | 91.83067 | 0.975 | 146.0077
1 | 99.53549 | 1 | 145.26158
1.025 | 105.32051 | 1.025 | 152.4957
1.05 | 105.54984 | 1.05 | 154.49482
1.075 | 104.64611 | 1.075 | 163.41418
1.1 | 109.84556 | 1.1 | 167.4705
1.125 | 110.45654 | 1.125 | 165.7958
1.15 | 111.09765 | 1.15 | 169.73316
1.175 | 117.17194 | 1.175 | 175.7295
1.2 | 123.53778 | 1.2 | 178.61763
1.225 | 120.89266 | 1.225 | 181.68158
1.25 | 125.90865 | 1.25 | 185.03152
1.275 | 128.35942 | 1.275 | 187.7014
1.3 | 133.19843 | 1.3 | 186.68749
1.325 | 134.27586 | 1.325 | 194.89695
1.35 | 132.84767 | 1.35 | 196.13349
1.375 | 140.05123 | 1.375 | 197.68065
1.4 | 139.18989 | 1.4 | 205.39543
1.425 | 142.65425 | 1.425 | 208.55584
1.45 | 145.03784 | 1.45 | 210.56856
1.475 | 149.84208 | 1.475 | 217.83806
1.5 | 150.9052 | 1.5 | 214.77774
1.525 | 154.66876 | 1.525 | 215.19936
1.55 | 154.39975 | 1.55 | 224.83726
1.575 | 154.15421 | 1.575 | 226.4796
1.6 | 158.06232 | 1.6 | 230.32304
1.625 | 162.95056 | 1.625 | 233.56825
1.65 | 161.79634 | 1.65 | 236.3826
1.675 | 169.13151 | 1.675 | 239.46811
1.7 | 164.97141 | 1.7 | 243.29609
1.725 | 168.79182 | 1.725 | 249.46488
1.75 | 177.24938 | 1.75 | 252.55627
1.775 | 176.98877 | 1.775 | 255.01627
1.8 | 176.86587 | 1.8 | 253.85592
1.825 | 181.36615 | 1.825 | 259.07751
1.85 | 176.77793 | 1.85 | 263.4026
1.875 | 183.49332 | 1.875 | 266.99486
1.9 | 186.49975 | 1.9 | 265.95932
1.925 | 187.50763 | 1.925 | 272.31232
1.95 | 189.24614 | 1.95 | 274.30989
1.975 | 191.46401 | 1.975 | 276.27998
2 | 199.35864 | 2 | 278.38505
2.025 | 198.25743 | 2.025 | 282.39096
2.05 | 199.32403 | 2.05 | 287.94388
2.075 | 208.16287 | 2.075 | 290.18553
2.1 | 206.66506 | 2.1 | 292.79308
2.125 | 208.04719 | 2.125 | 297.18763
2.15 | 209.1768 | 2.15 | 299.26528
2.175 | 218.06544 | 2.175 | 300.42948
2.2 | 217.88156 | 2.2 | 301.00984
2.225 | 218.75346 | 2.225 | 307.83651
2.25 | 221.04935 | 2.25 | 314.38122
2.275 | 219.45865 | 2.275 | 319.61867
2.3 | 225.83043 | 2.3 | 320.48352
2.325 | 230.26411 | 2.325 | 326.92231
2.35 | 233.8761 | 2.35 | 329.78331
2.375 | 233.00004 | 2.375 | 336.08947
2.4 | 235.95277 | 2.4 | 338.20272
2.425 | 243.33921 | 2.425 | 340.38722
2.45 | 242.36733 | 2.45 | 340.56319
2.475 | 248.28102 | 2.475 | 343.23373
2.5 | 249.49837 | 2.5 | 349.46361
2.525 | 251.33813 | 2.525 | 351.33266
2.55 | 261.09074 | 2.55 | 352.69093
2.575 | 259.15391 | 2.575 | 351.95473
2.6 | 261.60781 | 2.6 | 353.9744
2.625 | 267.81637 | 2.625 | 363.43332
2.65 | 268.47004 | 2.65 | 366.80773
2.675 | 277.62209 | 2.675 | 365.35015
2.7 | 277.92149 | 2.7 | 368.53837
2.725 | 280.86724 | 2.725 | 377.5293
2.75 | 284.7162 | 2.75 | 378.48537
2.775 | 285.06603 | 2.775 | 379.45995
2.8 | 287.49694 | 2.8 | 384.8752
2.825 | 287.33127 | 2.825 | 386.57767
2.85 | 288.08814 | 2.85 | 385.14343
2.875 | 291.60822 | 2.875 | 387.36256
2.9 | 298.28494 | 2.9 | 389.2188
2.925 | 299.69099 | 2.925 | 395.70601
2.95 | 297.66761 | 2.95 | 401.18847
2.975 | 299.27545 | 2.975 | 400.66899
3 | 302.91625 | 3 | 400.9178
3.025 | 309.48243 | 3.025 | 404.29654
3.05 | 307.26112 | 3.05 | 405.55647
3.075 | 312.26053 | 3.075 | 415.98569
3.1 | 317.34971 | 3.1 | 418.19233
3.125 | 317.09888 | 3.125 | 421.73041
3.15 | 322.65181 | 3.15 | 424.28497
3.175 | 326.854 | 3.175 | 435.63857
3.2 | 329.60288 | 3.2 | 431.77329
3.225 | 333.27026 | 3.225 | 439.82501
3.25 | 333.91634 | 3.25 | 441.96516
3.275 | 336.06019 | 3.275 | 438.71171
3.3 | 336.63625 | 3.3 | 441.96699
3.325 | 338.47128 | 3.325 | 447.64226
3.35 | 341.01362 | 3.35 | 447.79514
3.375 | 345.35496 | 3.375 | 449.18526
3.4 | 347.50156 | 3.4 | 454.74707
3.425 | 351.00387 | 3.425 | 458.30071
3.45 | 350.36569 | 3.45 | 460.5525
3.475 | 358.9149 | 3.475 | 466.6714
3.5 | 361.64585 | 3.5 | 466.28371
3.525 | 365.88891 | 3.525 | 466.25383
3.55 | 367.5884 | 3.55 | 469.38308
3.575 | 367.53926 | 3.575 | 476.99
3.6 | 370.98545 | 3.6 | 476.81157
3.625 | 371.32379 | 3.625 | 480.47608
3.65 | 375.03239 | 3.65 | 479.24824
3.675 | 378.16098 | 3.675 | 480.18953
3.7 | 377.92932 | 3.7 | 488.21782
3.725 | 381.8618 | 3.725 | 490.87305
3.75 | 386.2674 | 3.75 | 492.17125
3.775 | 389.10105 | 3.775 | 497.0086
3.8 | 392.84551 | 3.8 | 499.59526
3.825 | 396.63634 | 3.825 | 497.61527
3.85 | 395.9529 | 3.85 | 502.45789
3.875 | 398.30316 | 3.875 | 506.14398
3.9 | 399.59368 | 3.9 | 512.16667
3.925 | 403.03017 | 3.925 | 515.61654
3.95 | 399.57752 | 3.95 | 512.03941
3.975 | 405.64988 | 3.975 | 514.97707
4 | 409.99152 | 4 | 516.76913
4.025 | 409.41788 | 4.025 | 520.37557
4.05 | 414.09466 | 4.05 | 524.94351
4.075 | 418.75714 | 4.075 | 525.40806
4.1 | 415.86174 | 4.1 | 527.57469
4.125 | 420.71836 | 4.125 | 531.36314
4.15 | 425.91068 | 4.15 | 537.97244
4.175 | 427.72234 | 4.175 | 537.17823
4.2 | 425.88656 | 4.2 | 537.58658
4.225 | 431.40282 | 4.225 | 543.05504
4.25 | 430.55345 | 4.25 | 540.43428
4.275 | 434.25813 | 4.275 | 550.62797
4.3 | 438.61377 | 4.3 | 550.39337
4.325 | 436.95038 | 4.325 | 552.89062
4.35 | 440.51078 | 4.35 | 552.27509
4.375 | 446.94387 | 4.375 | 555.28737
4.4 | 449.07327 | 4.4 | 557.13376
4.425 | 450.13432 | 4.425 | 560.30664
4.45 | 455.56188 | 4.45 | 563.92994
4.475 | 461.33958 | 4.475 | 566.4729
4.5 | 465.10069 | 4.5 | 567.5227
4.525 | 466.50876 | 4.525 | 573.12873
4.55 | 471.29852 | 4.55 | 573.17316
4.575 | 470.03795 | 4.575 | 574.29969
4.6 | 473.75653 | 4.6 | 581.82663
4.625 | 472.17217 | 4.625 | 577.48926
4.65 | 481.89995 | 4.65 | 576.31602
4.675 | 483.77845 | 4.675 | 579.63137
4.7 | 485.01114 | 4.7 | 587.41541
4.725 | 489.757 | 4.725 | 590.72248
4.75 | 491.50393 | 4.75 | 591.95669
4.775 | 489.85653 | 4.775 | 595.5802
4.8 | 492.99787 | 4.8 | 595.90219
4.825 | 490.91276 | 4.825 | 602.61318
4.85 | 498.49843 | 4.85 | 606.33768
4.875 | 501.29518 | 4.875 | 604.93875
4.9 | 505.54883 | 4.9 | 612.5334
4.925 | 504.29488 | 4.925 | 615.93026
4.95 | 508.78627 | 4.95 | 617.53483
4.975 | 517.08148 | 4.975 | 618.29298
5 | 513.85563 | 5 | 619.01576
5.025 | 515.12071 | 5.025 | 623.12771
5.05 | 519.71378 | 5.05 | 628.07782
5.075 | 517.15959 | 5.075 | 630.39728
5.1 | 523.78089 | 5.1 | 631.00407
5.125 | 525.3623 | 5.125 | 632.57326
5.15 | 530.60587 | 5.15 | 635.97093
5.175 | 532.43031 | 5.175 | 639.1651
5.2 | 534.07447 | 5.2 | 640.28819
5.225 | 533.11004 | 5.225 | 644.03582
5.25 | 536.13637 | 5.25 | 647.49232
5.275 | 536.22065 | 5.275 | 651.16082
5.3 | 538.2851 | 5.3 | 653.70645
5.325 | 541.87194 | 5.325 | 656.96788
5.35 | 540.62371 | 5.35 | 660.98636
5.375 | 545.19829 | 5.375 | 666.0097
5.4 | 542.02937 | 5.4 | 666.41023
5.425 | 547.26247 | 5.425 | 666.86859
5.45 | 550.34728 | 5.45 | 672.99084
5.475 | 551.28753 | 5.475 | 673.3375
5.5 | 555.29803 | 5.5 | 668.37974
5.525 | 561.76318 | 5.525 | 669.11942
5.55 | 560.40063 | 5.55 | 674.6812
5.575 | 562.82499 | 5.575 | 677.35607
5.6 | 562.79093 | 5.6 | 683.52977
5.625 | 558.12439 | 5.625 | 688.78721
5.65 | 564.25249 | 5.65 | 689.13845
5.675 | 563.28373 | 5.675 | 689.49425
5.7 | 565.82237 | 5.7 | 696.93474
5.725 | 569.10486 | 5.725 | 701.79542
5.75 | 569.49693 | 5.75 | 704.65288
5.775 | 570.61158 | 5.775 | 707.35253
5.8 | 575.49806 | 5.8 | 711.52077
5.825 | 578.2255 | 5.825 | 710.52647
5.85 | 578.26923 | 5.85 | 719.60403
5.875 | 577.74241 | 5.875 | 718.91458
5.9 | 578.48171 | 5.9 | 721.46968
5.925 | 579.7781 | 5.925 | 721.00861
5.95 | 577.66648 | 5.95 | 723.95865
5.975 | 579.7277 | 5.975 | 723.43333
6 | 584.42805 | 6 | 727.21461
6.025 | 582.89132 | 6.025 | 728.59524
6.05 | 584.26309 | 6.05 | 731.48945
6.075 | 585.4846 | 6.075 | 735.18736
6.1 | 590.61928 | 6.1 | 741.16795
6.125 | 593.52956 | 6.125 | 740.81736
6.15 | 599.11905 | 6.15 | 743.12547
6.175 | 596.64848 | 6.175 | 743.69499
6.2 | 601.08925 | 6.2 | 748.53736
6.225 | 601.71328 | 6.225 | 750.74844
6.25 | 604.23447 | 6.25 | 753.57981
6.275 | 608.80798 | 6.275 | 750.83975
6.3 | 610.98071 | 6.3 | 753.79712
6.325 | 612.09358 | 6.325 | 760.14496
6.35 | 613.43425 | 6.35 | 758.31342
6.375 | 612.29463 | 6.375 | 759.90276
6.4 | 619.79525 | 6.4 | 762.01389
6.425 | 621.45678 | 6.425 | 761.66247
6.45 | 620.22071 | 6.45 | 762.85549
6.475 | 622.6866 | 6.475 | 758.78744
6.5 | 626.54263 | 6.5 | 763.73741
6.525 | 623.67834 | 6.525 | 767.5511
6.55 | 625.32704 | 6.55 | 772.60554
6.575 | 626.56823 | 6.575 | 778.70848
6.6 | 631.44592 | 6.6 | 775.36657
6.625 | 628.08508 | 6.625 | 777.3882
6.65 | 628.26992 | 6.65 | 778.69456
6.675 | 635.26588 | 6.675 | 777.23613
6.7 | 638.07836 | 6.7 | 780.51933
6.725 | 636.15418 | 6.725 | 777.73047
6.75 | 638.66661 | 6.75 | 782.34307
6.775 | 640.68863 | 6.775 | 790.50146
6.8 | 645.80939 | 6.8 | 790.26175
6.825 | 642.00071 | 6.825 | 792.58781
6.85 | 642.90448 | 6.85 | 796.53938
6.875 | 649.91268 | 6.875 | 800.95828
6.9 | 649.55893 | 6.9 | 800.42139
6.925 | 652.0894 | 6.925 | 805.97541
6.95 | 653.34356 | 6.95 | 802.64121
6.975 | 653.99572 | 6.975 | 804.46335
7 | 657.01218 | 7 | 810.96893
7.025 | 654.96113 | 7.025 | 816.84039
7.05 | 656.77858 | 7.05 | 815.65224
7.075 | 659.1705 | 7.075 | 817.4243
7.1 | 658.84181 | 7.1 | 822.44048
7.125 | 664.21584 | 7.125 | 823.69293
7.15 | 666.47256 | 7.15 | 825.03943
7.175 | 663.34073 | 7.175 | 829.01603
7.2 | 668.83369 | 7.2 | 832.31722
7.225 | 670.24322 | 7.225 | 834.897
7.25 | 675.2944 | 7.25 | 832.79855
7.275 | 673.50758 | 7.275 | 833.46588
7.3 | 677.63618 | 7.3 | 838.33065
7.325 | 679.853 | 7.325 | 838.7396
7.35 | 679.70354 | 7.35 | 841.24723
7.375 | 683.06807 | 7.375 | 844.64326
7.4 | 688.00689 | 7.4 | 849.13483
7.425 | 692.24466 | 7.425 | 855.02422
7.45 | 688.01406 | 7.45 | 861.33223
7.475 | 694.67545 | 7.475 | 857.76021
7.5 | 693.25603 | 7.5 | 856.7357
7.525 | 695.63676 | 7.525 | 861.39829
7.55 | 695.20325 | 7.55 | 866.35193
7.575 | 698.28893 | 7.575 | 871.14634
7.6 | 697.49049 | 7.6 | 872.42672
7.625 | 701.2026 | 7.625 | 875.75184
7.65 | 699.26361 | 7.65 | 876.76273
7.675 | 700.59285 | 7.675 | 880.91783
7.7 | 706.82045 | 7.7 | 881.89224
7.725 | 707.9917 | 7.725 | 883.49999
7.75 | 705.96632 | 7.75 | 888.05807
7.775 | 707.89848 | 7.775 | 890.48995
7.8 | 708.47054 | 7.8 | 890.7961
7.825 | 707.08984 | 7.825 | 893.09602
7.85 | 715.30128 | 7.85 | 896.53377
7.875 | 713.64193 | 7.875 | 898.01765
7.9 | 716.60496 | 7.9 | 907.60383
7.925 | 719.21431 | 7.925 | 909.04102
7.95 | 722.97589 | 7.95 | 910.5414
7.975 | 729.83422 | 7.975 | 909.17517
8 | 731.7471 | 8 | 911.2015
8.025 | 732.98101 | 8.025 | 917.47981
8.05 | 737.15596 | 8.05 | 919.56148
8.075 | 738.88766 | 8.075 | 920.14793
8.1 | 739.99534 | 8.1 | 922.16174
8.125 | 740.54495 | 8.125 | 927.84927
8.15 | 742.18561 | 8.15 | 931.843
8.175 | 745.99821 | 8.175 | 938.04068
8.2 | 748.85318 | 8.2 | 937.087
8.225 | 749.85836 | 8.225 | 937.24437
8.25 | 749.85938 | 8.25 | 943.69469
8.275 | 754.08042 | 8.275 | 947.77206
8.3 | 753.4635 | 8.3 | 953.09467
8.325 | 752.28573 | 8.325 | 955.5702
8.35 | 750.50434 | 8.35 | 954.90816
8.375 | 750.10501 | 8.375 | 960.26392
8.4 | 751.01657 | 8.4 | 962.91327
8.425 | 753.42771 | 8.425 | 961.99392
8.45 | 759.10068 | 8.45 | 962.30777
8.475 | 758.29965 | 8.475 | 961.84825
8.5 | 762.52993 | 8.5 | 966.00618
8.525 | 764.443 | 8.525 | 969.32541
8.55 | 763.60048 | 8.55 | 970.67066
8.575 | 767.31702 | 8.575 | 971.52772
8.6 | 766.74553 | 8.6 | 972.97249
8.625 | 772.08216 | 8.625 | 974.83575
8.65 | 767.22087 | 8.65 | 973.1704
8.675 | 772.4233 | 8.675 | 977.81368
8.7 | 777.64623 | 8.7 | 982.51173
8.725 | 775.20438 | 8.725 | 985.62411
8.75 | 772.99538 | 8.75 | 985.26411
8.775 | 777.70179 | 8.775 | 983.88408
8.8 | 775.20289 | 8.8 | 989.30483
8.825 | 778.66382 | 8.825 | 993.58077
8.85 | 777.01695 | 8.85 | 992.9156
8.875 | 772.22774 | 8.875 | 992.12181
8.9 | 777.71479 | 8.9 | 991.29853
8.925 | 771.54832 | 8.925 | 994.40104
8.95 | 772.98912 | 8.95 | 1001.70525
8.975 | 778.35834 | 8.975 | 1002.88965
9 | 778.12487 | 9 | 998.38274
9.025 | 777.86665 | 9.025 | 1000.41841
9.05 | 781.92078 | 9.05 | 1006.32927
9.075 | 778.06806 | 9.075 | 1005.80241
9.1 | 780.79614 | 9.1 | 1005.24855
9.125 | 778.9914 | 9.125 | 1010.18875
9.15 | 773.88954 | 9.15 | 1013.10349
9.175 | 777.38315 | 9.175 | 1016.06748
9.2 | 777.27379 | 9.2 | 1013.95214
9.225 | 782.0715 | 9.225 | 1012.72604
9.25 | 781.79644 | 9.25 | 1017.11096
9.275 | 781.62612 | 9.275 | 1021.67894
9.3 | 781.84153 | 9.3 | 1022.86523
9.325 | 780.21914 | 9.325 | 1025.36296
9.35 | 787.93382 | 9.35 | 1027.59301
9.375 | 784.95066 | 9.375 | 1028.51675
9.4 | 787.5401 | 9.4 | 1028.52273
9.425 | 785.39709 | 9.425 | 1030.77669
9.45 | 784.00524 | 9.45 | 1030.74266
9.475 | 790.80667 | 9.475 | 1031.75035
9.5 | 792.81599 | 9.5 | 1033.70562
9.525 | 795.39335 | 9.525 | 1033.68158
9.55 | 801.63276 | 9.55 | 1038.29958
9.575 | 800.33223 | 9.575 | 1039.99564
9.6 | 798.55894 | 9.6 | 1037.14244
9.625 | 801.30689 | 9.625 | 1043.16224
9.65 | 802.9113 | 9.65 | 1047.05509
9.675 | 805.22812 | 9.675 | 1047.95629
9.7 | 803.84362 | 9.7 | 1049.19759
9.725 | 805.49196 | 9.725 | 1048.44651
9.75 | 807.99595 | 9.75 | 1048.72224
9.775 | 809.71919 | 9.775 | 1047.05082
9.8 | 812.70959 | 9.8 | 1042.58422
9.825 | 815.65784 | 9.825 | 1047.75691
9.85 | 815.66515 | 9.85 | 1047.80045
9.875 | 818.74875 | 9.875 | 1052.75753
9.9 | 821.81982 | 9.9 | 1050.95604
9.925 | 825.61615 | 9.925 | 1051.43587
9.95 | 824.75399 | 9.95 | 1053.42096
9.975 | 829.55012 | 9.975 | 1057.03233
10 | 828.45344 | 10 | 1055.89238